## Sheet1
4000 | 50 | 0.236 | 0.251 | 4.347 | 3.412
4000 | 100 | 0.3 | 0.322 | 4.801 | 5.187
4000 | 150 | 1.35 | 1.403 | 4.393 | 5.179
5000 | 50 | 0.04 | 0.039 | 2.294 | 0.04
5000 | 100 | 0.072 | 0.168 | 0.511 | 0.072
5000 | 150 | 0.272 | 0.285 | 3.047 | 3.798
6000 | 50 | 0.048 | 0.049 | 0.224 | 0.165
6000 | 100 | 0.02 | 0.014 | 0.08 | 0.093
6000 | 150 | 0.042 | 0.04 | 0.684 | 0.725
| Set | Melt | Quench | Anneal | Cool
| 4000-50 | 0.236 | 0.251 | 4.347 | 3.412
| 4000-100 | 0.3 | 0.322 | 4.801 | 5.187
| 4000-150 | 1.35 | 1.403 | 4.393 | 5.179
| 5000-50 | 0.04 | 0.039 | 2.294 | 0.04
| 5000-100 | 0.072 | 0.168 | 0.511 | 0.072
| 5000-150 | 0.272 | 0.285 | 3.047 | 3.798
| 6000-50 | 0.048 | 0.049 | 0.224 | 0.165
| 6000-100 | 0.02 | 0.014 | 0.08 | 0.093
| 6000-150 | 0.042 | 0.04 | 0.684 | --